## Sheet1
P_Strain | P_Stress (MPa) | P_Stress (Pa)
0.0002669039 | 18.72865 | 18728654.8
0.0004448399 | 18.06764 | 18067643.5
0.0008896797 | 18.28798 | 18287980.6
0.001156584 | 18.50832 | 18508317.7
0.001156584 | 19.38967 | 19389666.2
0.001601423 | 19.83034 | 19830340.4
0.001779359 | 19.38967 | 19389666.2
0.002224199 | 19.16933 | 19169329.1
0.002491103 | 19.61 | 19610003.3
0.002669039 | 20.93203 | 20932026.0
0.003202847 | 21.59304 | 21593037.3
0.003647687 | 21.59304 | 21593037.3
0.003825623 | 21.81337 | 21813374.5
0.004092527 | 22.03371 | 22033711.6
0.004537367 | 22.69472 | 22694722.9
0.004715302 | 22.25405 | 22254048.7
0.004982206 | 22.03371 | 22033711.6
0.005160142 | 22.25405 | 22254048.7
0.005427046 | 22.91506 | 22915060.0
0.00569395 | 23.1354 | 23135397.2
0.00613879 | 24.01675 | 24016745.6
0.006316726 | 24.45742 | 24457419.9
0.006761566 | 24.45742 | 24457419.9
0.00702847 | 25.11843 | 25118431.2
0.007206406 | 25.33877 | 25338768.3
0.00747331 | 25.33877 | 25338768.3
0.007651246 | 25.11843 | 25118431.2
0.007918149 | 25.33877 | 25338768.3
0.008096085 | 25.11843 | 25118431.2
0.008362989 | 25.55911 | 25559105.4
0.008629893 | 25.77944 | 25779442.5
0.009074733 | 26.66079 | 26660791.0
0.009252669 | 26.66079 | 26660791.0
0.009519573 | 27.98281 | 27982813.7
0.009964413 | 27.3218 | 27321802.4
0.01014235 | 27.76248 | 27762476.6
0.01040925 | 27.10147 | 27101465.2
0.01058719 | 28.42349 | 28423487.9
0.01085409 | 28.20315 | 28203150.8
0.01103203 | 28.64383 | 28643825.1
0.01129893 | 28.42349 | 28423487.9
0.01156584 | 27.76248 | 27762476.6
0.01156584 | 28.86416 | 28864162.2
0.01201068 | 28.86416 | 28864162.2
0.01245552 | 29.74551 | 29745510.6
0.01245552 | 29.74551 | 29745510.6
0.01290036 | 29.52517 | 29525173.5
0.01307829 | 30.40652 | 30406522.0
0.0133452 | 29.30484 | 29304836.4
0.01352313 | 31.72854 | 31728544.7
0.01379004 | 31.72854 | 31728544.7
0.01423488 | 31.50821 | 31508207.6
0.01423488 | 31.94888 | 31948881.8
0.01467972 | 32.60989 | 32609893.1
0.01494662 | 32.60989 | 32609893.1
0.01512456 | 32.60989 | 32609893.1
0.01539146 | 32.83023 | 32830230.3
0.0155694 | 32.83023 | 32830230.3
0.01601423 | 33.49124 | 33491241.6
0.01601423 | 33.49124 | 33491241.6
0.01645907 | 33.2709 | 33270904.5
0.01672598 | 34.15225 | 34152252.9
0.01699288 | 33.93192 | 33931915.8
0.01717082 | 33.49124 | 33491241.6
0.01743772 | 33.71158 | 33711578.7
0.01743772 | 34.15225 | 34152252.9
0.01788256 | 35.0336 | 35033601.4
0.01788256 | 34.59293 | 34592927.2
0.0183274 | 35.47428 | 35474275.6
0.01850534 | 35.91495 | 35914949.9
0.01877224 | 35.69461 | 35694612.8
0.01921708 | 36.7963 | 36796298.3
0.01921708 | 35.0336 | 35033601.4
0.01939502 | 35.91495 | 35914949.9
0.01966192 | 35.47428 | 35474275.6
0.01992883 | 36.35562 | 36355624.1
0.02010676 | 37.45731 | 37457309.7
0.02037367 | 36.7963 | 36796298.3
0.02081851 | 37.23697 | 37236972.6
0.02081851 | 37.45731 | 37457309.7
0.02099644 | 37.67765 | 37677646.8
0.02099644 | 38.559 | 38558995.3
0.02170819 | 38.11832 | 38118321.0
0.02170819 | 38.99967 | 38999669.5
0.02215302 | 39.44034 | 39440343.7
0.02233096 | 38.77933 | 38779332.4
0.02259786 | 39.22001 | 39220006.6
0.02286477 | 38.559 | 38558995.3
0.0230427 | 38.559 | 38558995.3
0.02330961 | 39.22001 | 39220006.6
0.02330961 | 39.44034 | 39440343.7
0.02375445 | 39.88102 | 39881018.0
0.02393238 | 40.32169 | 40321692.2
0.02419929 | 41.20304 | 41203040.7
0.02437722 | 40.76237 | 40762366.4
0.02464413 | 39.88102 | 39881018.0
0.02482206 | 40.54203 | 40542029.3
0.02508897 | 41.42338 | 41423377.8
0.0252669 | 41.64371 | 41643714.9
0.02553381 | 40.76237 | 40762366.4
0.02580071 | 41.64371 | 41643714.9
0.02597865 | 41.42338 | 41423377.8
0.02624555 | 40.9827 | 40982703.5
0.02642349 | 41.64371 | 41643714.9
0.02669039 | 41.64371 | 41643714.9
0.02686833 | 42.7454 | 42745400.5
0.02713523 | 42.08439 | 42084389.1
0.02731317 | 44.72843 | 44728434.5
0.02758007 | 42.52506 | 42525063.3
0.02775801 | 42.96574 | 42965737.6
0.02829181 | 42.96574 | 42965737.6
0.02829181 | 42.96574 | 42965737.6
0.02873665 | 43.40641 | 43406411.8
0.02873665 | 43.18607 | 43186074.7
0.02891459 | 44.28776 | 44287760.3
0.02918149 | 43.18607 | 43186074.7
0.02935943 | 43.40641 | 43406411.8
0.02980427 | 44.72843 | 44728434.5
0.03007117 | 45.60978 | 45609783.0
0.03007117 | 45.60978 | 45609783.0
0.03024911 | 44.72843 | 44728434.5
0.03051601 | 44.94877 | 44948771.6
0.03069395 | 44.94877 | 44948771.6
0.03096085 | 45.16911 | 45169108.7
0.03140569 | 45.83012 | 45830120.1
0.03140569 | 45.83012 | 45830120.1
0.03185053 | 46.49113 | 46491131.4
0.03185053 | 45.38945 | 45389445.9
0.03229537 | 46.49113 | 46491131.4
0.03256228 | 46.05046 | 46050457.2
0.03274021 | 46.93181 | 46931805.7
0.03300712 | 46.27079 | 46270794.3
0.03300712 | 48.25383 | 48253828.4
0.03345196 | 46.49113 | 46491131.4
0.03345196 | 46.93181 | 46931805.7
0.03362989 | 47.81315 | 47813154.1
0.0338968 | 47.37248 | 47372479.9
0.03434164 | 48.03349 | 48033491.2
0.0341637 | 48.25383 | 48253828.4
0.03460854 | 47.59282 | 47592817.0
0.03505338 | 47.81315 | 47813154.1
0.03505338 | 48.25383 | 48253828.4
0.03523132 | 48.03349 | 48033491.2
0.03549822 | 48.6945 | 48694502.6
0.03567616 | 48.91484 | 48914839.7
0.03594306 | 48.6945 | 48694502.6
0.0363879 | 48.6945 | 48694502.6
0.03656584 | 48.91484 | 48914839.7
0.03656584 | 49.35551 | 49355513.9
0.03709964 | 49.79619 | 49796188.2
0.03727758 | 49.79619 | 49796188.2
0.03754448 | 50.01653 | 50016525.3
0.03754448 | 50.23686 | 50236862.4
0.03798932 | 49.79619 | 49796188.2
0.03798932 | 50.23686 | 50236862.4
0.03816726 | 50.4572 | 50457199.5
0.0386121 | 50.67754 | 50677536.6
0.038879 | 50.4572 | 50457199.5
0.038879 | 51.33855 | 51338548.0
0.03905694 | 50.89787 | 50897873.7
0.03932384 | 51.33855 | 51338548.0
0.03959075 | 51.77922 | 51779222.2
0.03976868 | 51.55889 | 51558885.1
0.04003559 | 51.99956 | 51999559.3
0.04021352 | 50.89787 | 50897873.7
0.04065836 | 51.55889 | 51558885.1
0.04065836 | 51.33855 | 51338548.0
0.04092527 | 51.55889 | 51558885.1
0.0411032 | 52.44023 | 52440233.6
0.04137011 | 52.2199 | 52219896.4
0.04154804 | 52.66057 | 52660570.7
0.04181495 | 52.66057 | 52660570.7
0.04199288 | 53.54192 | 53541919.1
0.04225979 | 52.88091 | 52880907.8
0.04252669 | 53.10124 | 53101244.9
0.04270463 | 53.32158 | 53321582.0
0.04297153 | 52.88091 | 52880907.8
0.04314947 | 53.98259 | 53982593.4
0.04341637 | 53.10124 | 53101244.9
0.04359431 | 54.20293 | 54202930.5
0.04386121 | 53.54192 | 53541919.1
0.04403915 | 53.32158 | 53321582.0
0.04430605 | 53.76226 | 53762256.3
0.04448399 | 53.32158 | 53321582.0
0.04475089 | 54.86394 | 54863941.8
0.04492883 | 54.6436 | 54643604.7
0.04519573 | 54.6436 | 54643604.7
0.04546263 | 55.08428 | 55084278.9
0.04564057 | 54.86394 | 54863941.8
0.04590747 | 54.86394 | 54863941.8
0.04608541 | 55.08428 | 55084278.9
0.04635231 | 56.18596 | 56185964.5
0.04653025 | 55.30462 | 55304616.1
0.04679715 | 55.52495 | 55524953.2
0.04697509 | 56.18596 | 56185964.5
0.04724199 | 55.30462 | 55304616.1
0.04741993 | 55.96563 | 55965627.4
0.04768683 | 56.4063 | 56406301.6
0.04786477 | 56.4063 | 56406301.6
0.04813167 | 56.18596 | 56185964.5
0.04839858 | 56.84698 | 56846975.9
0.04839858 | 56.18596 | 56185964.5
0.04884342 | 57.06731 | 57067313.0
0.04928826 | 56.62664 | 56626638.8
0.04884342 | 57.50799 | 57507987.2
0.04928826 | 57.50799 | 57507987.2
0.0497331 | 57.72832 | 57728324.3
0.04991103 | 58.60967 | 58609672.8
0.05035587 | 57.28765 | 57287650.1
0.05017794 | 57.94866 | 57948661.5
0.05062278 | 58.83001 | 58830009.9
0.05088968 | 58.38934 | 58389335.7
0.05106762 | 58.83001 | 58830009.9
0.05133452 | 58.83001 | 58830009.9
0.05151246 | 59.05035 | 59050347.0
0.05151246 | 59.27068 | 59270684.1
0.05177936 | 58.38934 | 58389335.7
0.0519573 | 59.27068 | 59270684.1
0.0522242 | 58.38934 | 58389335.7
0.05266904 | 59.05035 | 59050347.0
0.05284698 | 59.71136 | 59711358.4
0.05311388 | 59.9317 | 59931695.5
0.05329181 | 59.71136 | 59711358.4
0.05355872 | 59.9317 | 59931695.5
0.05382562 | 59.9317 | 59931695.5
0.05400356 | 59.9317 | 59931695.5
0.05427046 | 60.81304 | 60813044.0
0.0544484 | 60.37237 | 60372369.7
0.0547153 | 60.81304 | 60813044.0
0.05489324 | 59.71136 | 59711358.4
0.05516014 | 60.59271 | 60592706.8
0.05516014 | 59.49102 | 59491021.3
0.05560498 | 60.15203 | 60152032.6
0.05578292 | 61.25372 | 61253718.2
0.05578292 | 61.25372 | 61253718.2
0.05622776 | 61.47406 | 61474055.3
0.05649466 | 61.03338 | 61033381.1
0.05676157 | 62.13507 | 62135066.7
0.0569395 | 62.13507 | 62135066.7
0.05720641 | 60.81304 | 60813044.0
0.05738434 | 61.47406 | 61474055.3
0.05765125 | 62.3554 | 62355403.8
0.05782918 | 62.3554 | 62355403.8
0.05809609 | 61.91473 | 61914729.5
0.05809609 | 62.79608 | 62796078.0
0.05854093 | 62.3554 | 62355403.8
0.05898577 | 63.67743 | 63677426.5
0.05898577 | 62.79608 | 62796078.0
0.0594306 | 63.01642 | 63016415.1
0.05969751 | 63.45709 | 63457089.3
0.05987544 | 63.23675 | 63236752.2
0.05987544 | 63.23675 | 63236752.2
0.06014235 | 63.89776 | 63897763.6
0.06032028 | 62.13507 | 62135066.7
0.06058719 | 63.45709 | 63457089.3
0.06076512 | 62.3554 | 62355403.8
0.06103203 | 63.67743 | 63677426.5
0.06120996 | 63.45709 | 63457089.3
0.06120996 | 64.33844 | 64338437.8
0.0616548 | 64.1181 | 64118100.7
0.06192171 | 64.55877 | 64558774.9
0.06218861 | 64.77911 | 64779112.0
0.06236655 | 64.1181 | 64118100.7
0.06263345 | 64.55877 | 64558774.9
0.06281139 | 64.33844 | 64338437.8
0.06307829 | 64.1181 | 64118100.7
0.06325623 | 64.33844 | 64338437.8
0.06352313 | 64.33844 | 64338437.8
0.06370107 | 64.99945 | 64999449.2
0.06370107 | 65.21979 | 65219786.3
0.06414591 | 64.77911 | 64779112.0
0.06414591 | 63.89776 | 63897763.6
0.06441281 | 65.66046 | 65660460.5
0.06485765 | 65.44012 | 65440123.4
0.06485765 | 65.21979 | 65219786.3
0.06530249 | 64.99945 | 64999449.2
0.0655694 | 66.32147 | 66321471.9
0.06574733 | 65.8808 | 65880797.6
0.06574733 | 65.66046 | 65660460.5
0.06619217 | 65.44012 | 65440123.4
0.06645907 | 66.10113 | 66101134.7
0.06645907 | 65.44012 | 65440123.4
0.06663701 | 65.44012 | 65440123.4
0.06690391 | 65.66046 | 65660460.5
0.06708185 | 66.10113 | 66101134.7
0.06734875 | 66.32147 | 66321471.9
0.06752669 | 66.54181 | 66541809.0
0.0680605 | 65.8808 | 65880797.6
0.06823843 | 66.10113 | 66101134.7
0.06850534 | 66.32147 | 66321471.9
0.06850534 | 67.20282 | 67202820.3
0.06868327 | 67.20282 | 67202820.3
0.06912811 | 66.98248 | 66982483.2
0.06912811 | 67.20282 | 67202820.3
0.06957295 | 66.76215 | 66762146.1
0.06983986 | 66.32147 | 66321471.9
0.06957295 | 67.86383 | 67863831.7
0.07001779 | 66.76215 | 66762146.1
0.07001779 | 67.42316 | 67423157.4
0.07072954 | 66.98248 | 66982483.2
0.07072954 | 67.64349 | 67643494.5
0.07099644 | 67.42316 | 67423157.4
0.07117438 | 67.86383 | 67863831.7
0.07144128 | 67.42316 | 67423157.4
0.07161922 | 67.86383 | 67863831.7
0.07161922 | 67.64349 | 67643494.5
0.07206406 | 67.64349 | 67643494.5
0.07206406 | 67.86383 | 67863831.7
0.0725089 | 67.86383 | 67863831.7
0.0727758 | 68.96552 | 68965517.2
0.07295374 | 67.20282 | 67202820.3
0.07322064 | 67.42316 | 67423157.4
0.07348754 | 67.86383 | 67863831.7
0.07366548 | 68.08417 | 68084168.8
0.07411032 | 69.18585 | 69185854.4
0.07437722 | 68.52484 | 68524843.0
0.07455516 | 67.64349 | 67643494.5
0.07482206 | 67.64349 | 67643494.5
0.075 | 68.08417 | 68084168.8
0.075 | 67.86383 | 67863831.7
0.0752669 | 68.08417 | 68084168.8
0.07544484 | 69.18585 | 69185854.4
0.07571174 | 67.86383 | 67863831.7
0.07588968 | 68.96552 | 68965517.2
0.07615658 | 67.86383 | 67863831.7
0.07642349 | 68.52484 | 68524843.0
0.07642349 | 68.52484 | 68524843.0
0.07686833 | 69.84687 | 69846865.7
0.07704626 | 68.52484 | 68524843.0
0.07731317 | 68.96552 | 68965517.2
0.0774911 | 68.08417 | 68084168.8
0.07775801 | 68.30451 | 68304505.9
0.07775801 | 67.86383 | 67863831.7
0.07820285 | 67.42316 | 67423157.4
0.07820285 | 67.86383 | 67863831.7
0.07838078 | 69.84687 | 69846865.7
0.07864769 | 69.62653 | 69626528.6
0.07882562 | 68.08417 | 68084168.8
0.07882562 | 67.64349 | 67643494.5
0.07935943 | 67.86383 | 67863831.7
0.07953737 | 68.74518 | 68745180.1
0.07980427 | 67.64349 | 67643494.5
0.07998221 | 67.64349 | 67643494.5
0.08024911 | 69.40619 | 69406191.5
0.08042705 | 67.86383 | 67863831.7
0.08069395 | 67.86383 | 67863831.7
0.08087189 | 68.08417 | 68084168.8
0.08113879 | 68.30451 | 68304505.9
0.08131673 | 68.08417 | 68084168.8
0.08158363 | 67.42316 | 67423157.4
0.08176157 | 67.86383 | 67863831.7
0.08202847 | 67.20282 | 67202820.3
0.08202847 | 67.64349 | 67643494.5
0.08229537 | 68.08417 | 68084168.8
0.08247331 | 68.96552 | 68965517.2
0.08274021 | 67.86383 | 67863831.7
0.08318505 | 67.64349 | 67643494.5
0.08318505 | 67.64349 | 67643494.5
0.08362989 | 68.08417 | 68084168.8
0.08336299 | 67.64349 | 67643494.5
0.08380783 | 68.52484 | 68524843.0
0.08425267 | 66.32147 | 66321471.9
0.08425267 | 68.08417 | 68084168.8
0.08451957 | 68.08417 | 68084168.8
0.08478648 | 67.64349 | 67643494.5
0.08496441 | 68.08417 | 68084168.8
0.08496441 | 67.42316 | 67423157.4
0.08567616 | 66.54181 | 66541809.0
0.08540925 | 67.20282 | 67202820.3
0.08567616 | 67.42316 | 67423157.4
0.086121 | 66.76215 | 66762146.1
0.08656584 | 66.98248 | 66982483.2
0.08629893 | 67.42316 | 67423157.4
0.08701068 | 66.32147 | 66321471.9
0.08674377 | 67.20282 | 67202820.3
0.08745552 | 66.54181 | 66541809.0
0.08745552 | 66.98248 | 66982483.2
0.08772242 | 66.54181 | 66541809.0
0.08772242 | 65.8808 | 65880797.6
0.08772242 | 67.20282 | 67202820.3
0.08816726 | 66.76215 | 66762146.1
0.0883452 | 66.32147 | 66321471.9
0.0886121 | 65.8808 | 65880797.6
0.08879004 | 66.76215 | 66762146.1
0.08923488 | 65.8808 | 65880797.6
0.08923488 | 65.66046 | 65660460.5
0.08967972 | 65.66046 | 65660460.5
0.08967972 | 66.32147 | 66321471.9
0.09012456 | 64.77911 | 64779112.0
0.09012456 | 65.66046 | 65660460.5
0.09039146 | 65.21979 | 65219786.3
0.09065836 | 65.44012 | 65440123.4
0.0908363 | 65.66046 | 65660460.5
0.0911032 | 65.8808 | 65880797.6
0.09128114 | 64.77911 | 64779112.0
0.09154804 | 65.8808 | 65880797.6
0.09172598 | 65.21979 | 65219786.3
0.09199288 | 65.44012 | 65440123.4
0.09217082 | 65.66046 | 65660460.5
0.09243772 | 64.77911 | 64779112.0
0.09261566 | 64.99945 | 64999449.2
0.09288256 | 64.77911 | 64779112.0
0.0930605 | 65.44012 | 65440123.4
0.0933274 | 65.44012 | 65440123.4
0.0933274 | 64.55877 | 64558774.9
0.09359431 | 64.77911 | 64779112.0
0.09403915 | 65.21979 | 65219786.3
0.09403915 | 65.21979 | 65219786.3
0.09421708 | 64.33844 | 64338437.8
0.09448399 | 64.1181 | 64118100.7
0.09466192 | 65.21979 | 65219786.3
0.09492883 | 64.33844 | 64338437.8
0.09537367 | 64.99945 | 64999449.2
0.09537367 | 64.99945 | 64999449.2
0.09581851 | 64.1181 | 64118100.7
0.09581851 | 64.33844 | 64338437.8
0.09608541 | 64.77911 | 64779112.0
0.09626335 | 64.1181 | 64118100.7
0.09653025 | 64.77911 | 64779112.0
0.09670819 | 64.1181 | 64118100.7
0.09697509 | 64.55877 | 64558774.9
0.09715302 | 63.23675 | 63236752.2
0.09741993 | 64.1181 | 64118100.7
0.09759786 | 63.89776 | 63897763.6
0.09786477 | 64.33844 | 64338437.8
0.09786477 | 63.45709 | 63457089.3
0.09830961 | 63.67743 | 63677426.5
0.09848754 | 63.89776 | 63897763.6
0.09875445 | 63.23675 | 63236752.2
0.09902135 | 63.45709 | 63457089.3
0.09919929 | 64.1181 | 64118100.7
0.09946619 | 63.45709 | 63457089.3
0.09964413 | 64.1181 | 64118100.7
0.09991103 | 62.79608 | 62796078.0
0.100089 | 64.33844 | 64338437.8
0.100089 | 63.67743 | 63677426.5
0.1003559 | 63.67743 | 63677426.5
0.1005338 | 63.67743 | 63677426.5
0.1009786 | 62.79608 | 62796078.0
0.1009786 | 63.01642 | 63016415.1
0.1014235 | 63.89776 | 63897763.6
0.1016904 | 63.01642 | 63016415.1
0.1016904 | 63.23675 | 63236752.2
0.1021352 | 63.67743 | 63677426.5
0.1021352 | 62.79608 | 62796078.0
0.1024021 | 63.67743 | 63677426.5
0.1025801 | 62.57574 | 62575740.9
0.102847 | 63.01642 | 63016415.1
0.1030249 | 63.01642 | 63016415.1
0.1032918 | 62.79608 | 62796078.0
0.1034698 | 63.01642 | 63016415.1
0.1037367 | 63.01642 | 63016415.1
0.1039146 | 63.89776 | 63897763.6
0.1041815 | 62.79608 | 62796078.0
0.1043594 | 63.23675 | 63236752.2
0.1046263 | 61.91473 | 61914729.5
0.1048932 | 63.23675 | 63236752.2
0.1050712 | 63.23675 | 63236752.2
0.1053381 | 63.01642 | 63016415.1
0.1053381 | 63.01642 | 63016415.1
0.105516 | 61.47406 | 61474055.3
0.1057829 | 62.3554 | 62355403.8
0.1059609 | 62.57574 | 62575740.9
0.1062278 | 63.23675 | 63236752.2
0.1064057 | 62.57574 | 62575740.9
0.1066726 | 62.57574 | 62575740.9
0.1068505 | 62.57574 | 62575740.9
0.1071174 | 62.57574 | 62575740.9
0.1073843 | 63.23675 | 63236752.2
0.1075623 | 62.3554 | 62355403.8
0.1078292 | 63.45709 | 63457089.3
0.1080071 | 62.57574 | 62575740.9
0.108274 | 63.01642 | 63016415.1
0.108452 | 62.13507 | 62135066.7
0.1087189 | 62.79608 | 62796078.0
0.1088968 | 62.79608 | 62796078.0
0.1088968 | 62.3554 | 62355403.8
0.1093416 | 61.91473 | 61914729.5
0.1093416 | 62.3554 | 62355403.8
0.1097865 | 62.3554 | 62355403.8
0.1097865 | 62.79608 | 62796078.0
0.1103203 | 63.01642 | 63016415.1
0.1104982 | 62.13507 | 62135066.7
0.1107651 | 62.13507 | 62135066.7
0.1109431 | 63.01642 | 63016415.1
0.1109431 | 62.3554 | 62355403.8
0.11121 | 62.13507 | 62135066.7
0.1113879 | 62.3554 | 62355403.8
0.1116548 | 61.69439 | 61694392.4
0.1118327 | 62.57574 | 62575740.9
0.1120996 | 61.91473 | 61914729.5
0.1122776 | 61.91473 | 61914729.5
0.1125445 | 62.13507 | 62135066.7
0.1127224 | 61.47406 | 61474055.3
0.1129893 | 62.13507 | 62135066.7
0.1129893 | 62.13507 | 62135066.7
0.1134342 | 62.13507 | 62135066.7
0.1137011 | 61.69439 | 61694392.4
0.113879 | 62.57574 | 62575740.9
0.113879 | 62.13507 | 62135066.7
0.1141459 | 61.91473 | 61914729.5
0.1143238 | 61.91473 | 61914729.5
0.1145907 | 61.91473 | 61914729.5
0.1147687 | 62.57574 | 62575740.9
0.1150356 | 62.13507 | 62135066.7
0.1152135 | 62.3554 | 62355403.8
0.1154804 | 61.69439 | 61694392.4
0.1156584 | 63.01642 | 63016415.1
0.1159253 | 61.25372 | 61253718.2
0.1161922 | 62.3554 | 62355403.8
0.1163701 | 61.91473 | 61914729.5
0.116637 | 61.25372 | 61253718.2
0.1168149 | 61.91473 | 61914729.5
0.1170819 | 61.47406 | 61474055.3
0.1172598 | 62.3554 | 62355403.8
0.1175267 | 60.81304 | 60813044.0
0.1177046 | 61.03338 | 61033381.1
0.1179715 | 61.69439 | 61694392.4
0.1179715 | 62.13507 | 62135066.7
0.1181495 | 61.47406 | 61474055.3
0.1186833 | 62.13507 | 62135066.7
0.1188612 | 62.13507 | 62135066.7
0.1188612 | 61.69439 | 61694392.4
0.1191281 | 61.69439 | 61694392.4
0.119573 | 61.91473 | 61914729.5
0.1197509 | 60.59271 | 60592706.8
0.1197509 | 60.81304 | 60813044.0
0.1200178 | 61.69439 | 61694392.4
0.1201957 | 61.25372 | 61253718.2
0.1204626 | 61.69439 | 61694392.4
0.1206406 | 60.81304 | 60813044.0
0.1209075 | 61.25372 | 61253718.2
0.1210854 | 62.13507 | 62135066.7
0.1213523 | 61.47406 | 61474055.3
0.1216192 | 63.01642 | 63016415.1
0.1217972 | 60.81304 | 60813044.0
0.1220641 | 61.25372 | 61253718.2
0.1220641 | 61.25372 | 61253718.2
0.1226868 | 61.25372 | 61253718.2
0.1229537 | 61.69439 | 61694392.4
0.1229537 | 61.25372 | 61253718.2
0.1233986 | 61.25372 | 61253718.2
0.1233986 | 61.47406 | 61474055.3
0.1235765 | 60.59271 | 60592706.8
0.1238434 | 61.69439 | 61694392.4
0.1240214 | 61.91473 | 61914729.5
0.1242883 | 62.13507 | 62135066.7
0.1245552 | 61.47406 | 61474055.3
0.1247331 | 61.03338 | 61033381.1
0.125 | 61.25372 | 61253718.2
0.1251779 | 61.03338 | 61033381.1
0.1254448 | 61.91473 | 61914729.5
0.1256228 | 60.81304 | 60813044.0
0.1258897 | 61.47406 | 61474055.3
0.1260676 | 60.15203 | 60152032.6
0.1263345 | 60.81304 | 60813044.0
0.1265125 | 61.47406 | 61474055.3
0.1267794 | 61.03338 | 61033381.1
0.1269573 | 61.69439 | 61694392.4
0.1269573 | 61.69439 | 61694392.4
0.1274911 | 61.47406 | 61474055.3
0.1274911 | 60.81304 | 60813044.0
0.127669 | 61.03338 | 61033381.1
0.1279359 | 60.59271 | 60592706.8
0.1281139 | 61.91473 | 61914729.5
0.1285587 | 61.47406 | 61474055.3
0.1288256 | 61.03338 | 61033381.1
0.1288256 | 60.37237 | 60372369.7
0.1290036 | 60.59271 | 60592706.8
0.1292705 | 60.59271 | 60592706.8
0.1294484 | 61.03338 | 61033381.1
0.1297153 | 61.25372 | 61253718.2
0.1299822 | 60.81304 | 60813044.0
0.1301601 | 61.47406 | 61474055.3
0.130427 | 60.59271 | 60592706.8
0.130605 | 60.81304 | 60813044.0
0.130605 | 60.59271 | 60592706.8
0.1308719 | 61.03338 | 61033381.1
0.1310498 | 61.47406 | 61474055.3
0.1314947 | 60.15203 | 60152032.6
0.1317616 | 60.59271 | 60592706.8
0.1319395 | 60.37237 | 60372369.7
0.1322064 | 60.81304 | 60813044.0
0.1323843 | 60.81304 | 60813044.0
0.1326512 | 60.81304 | 60813044.0
0.1329181 | 60.15203 | 60152032.6
0.1329181 | 61.25372 | 61253718.2
0.133363 | 60.59271 | 60592706.8
0.1335409 | 60.59271 | 60592706.8
0.1338078 | 60.81304 | 60813044.0
0.1339858 | 60.81304 | 60813044.0
0.1342527 | 61.25372 | 61253718.2
0.1344306 | 60.81304 | 60813044.0
0.1346975 | 59.9317 | 59931695.5
0.1348754 | 61.25372 | 61253718.2
0.1351423 | 60.59271 | 60592706.8
0.1351423 | 61.25372 | 61253718.2
0.1355872 | 60.37237 | 60372369.7
0.1355872 | 60.59271 | 60592706.8
0.1358541 | 60.59271 | 60592706.8
0.136032 | 62.13507 | 62135066.7
0.1362989 | 61.47406 | 61474055.3
0.1364769 | 62.13507 | 62135066.7
0.1367438 | 61.47406 | 61474055.3
0.1369217 | 60.59271 | 60592706.8
0.1371886 | 60.59271 | 60592706.8
0.1376335 | 61.03338 | 61033381.1
0.1378114 | 61.25372 | 61253718.2
0.1378114 | 60.81304 | 60813044.0
0.1382562 | 60.37237 | 60372369.7
0.1382562 | 59.9317 | 59931695.5
0.13879 | 60.37237 | 60372369.7
0.13879 | 59.9317 | 59931695.5
0.138968 | 60.81304 | 60813044.0
0.1394128 | 60.81304 | 60813044.0
0.1396797 | 61.25372 | 61253718.2
0.1396797 | 61.91473 | 61914729.5
0.1398577 | 60.59271 | 60592706.8
0.1401246 | 59.9317 | 59931695.5
0.1405694 | 60.15203 | 60152032.6
0.1407473 | 60.37237 | 60372369.7
0.1410142 | 59.9317 | 59931695.5
0.1412811 | 59.71136 | 59711358.4
0.1414591 | 61.03338 | 61033381.1
0.1414591 | 60.59271 | 60592706.8
0.1419039 | 60.59271 | 60592706.8
0.1419039 | 61.03338 | 61033381.1
0.1423488 | 60.81304 | 60813044.0
0.1423488 | 59.9317 | 59931695.5
0.1427936 | 61.03338 | 61033381.1
0.1427936 | 60.37237 | 60372369.7
0.1432384 | 59.9317 | 59931695.5
0.1435053 | 60.37237 | 60372369.7
0.1436833 | 59.71136 | 59711358.4 | 0.1455516
0.1439502 | 59.71136 | 59711358.4
0.1442171 | 61.47406 | 61474055.3
0.1442171 | 60.15203 | 60152032.6
0.1446619 | 60.37237 | 60372369.7
0.1446619 | 60.81304 | 60813044.0
0.1448399 | 60.15203 | 60152032.6
0.1451068 | 60.15203 | 60152032.6
0.1452847 | 60.81304 | 60813044.0
0.1455516 | 59.71136 | 59711358.4
0.1457295 | 61.25372 | 61253718.2
0.1459964 | 60.81304 | 60813044.0
0.1461744 | 61.69439 | 61694392.4
0.1464413 | 60.15203 | 60152032.6
0.1466192 | 60.37237 | 60372369.7
0.1468861 | 59.49102 | 59491021.3
0.147153 | 60.81304 | 60813044.0
0.147331 | 60.15203 | 60152032.6
0.1475979 | 59.9317 | 59931695.5
0.1475979 | 60.59271 | 60592706.8
0.1480427 | 59.49102 | 59491021.3
0.1482206 | 60.37237 | 60372369.7
0.1482206 | 59.71136 | 59711358.4
0.1484875 | 60.59271 | 60592706.8
0.1486655 | 60.81304 | 60813044.0
0.1489324 | 60.59271 | 60592706.8
0.1491103 | 59.9317 | 59931695.5
0.1495552 | 61.03338 | 61033381.1
0.1498221 | 60.59271 | 60592706.8
0.150089 | 60.59271 | 60592706.8
0.1502669 | 59.27068 | 59270684.1
0.1505338 | 60.15203 | 60152032.6
0.1505338 | 60.15203 | 60152032.6
0.1507117 | 60.15203 | 60152032.6
0.1511566 | 59.9317 | 59931695.5
0.1511566 | 60.15203 | 60152032.6
0.1516014 | 59.49102 | 59491021.3
0.1516014 | 60.59271 | 60592706.8
0.1518683 | 60.81304 | 60813044.0
0.1520463 | 59.9317 | 59931695.5
0.1523132 | 60.81304 | 60813044.0
0.1525801 | 59.9317 | 59931695.5
0.152758 | 59.9317 | 59931695.5
0.1530249 | 59.9317 | 59931695.5
0.1532028 | 59.9317 | 59931695.5
0.1534698 | 60.59271 | 60592706.8
0.1536477 | 60.59271 | 60592706.8
0.1539146 | 60.37237 | 60372369.7
0.1540925 | 59.9317 | 59931695.5
0.1543594 | 59.71136 | 59711358.4
0.1543594 | 59.71136 | 59711358.4
0.1548043 | 60.15203 | 60152032.6
0.1548043 | 60.81304 | 60813044.0
0.1549822 | 59.9317 | 59931695.5
0.155516 | 60.15203 | 60152032.6
0.155694 | 60.59271 | 60592706.8
0.155694 | 59.05035 | 59050347.0
0.1559609 | 60.15203 | 60152032.6
0.1561388 | 59.49102 | 59491021.3
0.1564057 | 60.59271 | 60592706.8
0.1565836 | 60.37237 | 60372369.7
0.1568505 | 59.9317 | 59931695.5
0.1570285 | 59.9317 | 59931695.5
0.1572954 | 59.05035 | 59050347.0
0.1574733 | 60.37237 | 60372369.7
0.1577402 | 60.15203 | 60152032.6
0.1579181 | 60.15203 | 60152032.6
0.1579181 | 59.9317 | 59931695.5
0.158452 | 60.15203 | 60152032.6
0.1586299 | 59.49102 | 59491021.3
0.1588968 | 59.9317 | 59931695.5
0.1588968 | 60.15203 | 60152032.6
0.1590747 | 59.9317 | 59931695.5
0.1593416 | 60.37237 | 60372369.7
0.1595196 | 59.27068 | 59270684.1
0.1597865 | 59.71136 | 59711358.4
0.1599644 | 60.37237 | 60372369.7
0.1602313 | 60.15203 | 60152032.6
0.1604093 | 59.49102 | 59491021.3
0.1606762 | 59.71136 | 59711358.4
0.1608541 | 59.71136 | 59711358.4
0.161121 | 59.05035 | 59050347.0
0.1615658 | 59.71136 | 59711358.4
0.1618327 | 60.15203 | 60152032.6
0.1620107 | 58.83001 | 58830009.9
0.1622776 | 59.9317 | 59931695.5
0.1624555 | 59.49102 | 59491021.3
0.1627224 | 60.15203 | 60152032.6
0.1629004 | 59.71136 | 59711358.4
0.1629004 | 60.15203 | 60152032.6
0.1631673 | 60.15203 | 60152032.6
0.1633452 | 59.71136 | 59711358.4
0.1636121 | 59.27068 | 59270684.1
0.163879 | 59.49102 | 59491021.3
0.1640569 | 59.9317 | 59931695.5
0.1645018 | 60.15203 | 60152032.6
0.1647687 | 59.49102 | 59491021.3
0.1649466 | 60.37237 | 60372369.7
0.1649466 | 60.59271 | 60592706.8
0.1652135 | 59.9317 | 59931695.5
0.1656584 | 58.83001 | 58830009.9
0.1656584 | 59.9317 | 59931695.5
0.1661032 | 59.9317 | 59931695.5
0.1662811 | 59.9317 | 59931695.5
0.1662811 | 59.05035 | 59050347.0
0.166548 | 59.71136 | 59711358.4
0.1668149 | 59.27068 | 59270684.1
0.1669929 | 59.05035 | 59050347.0
0.1672598 | 59.49102 | 59491021.3
0.1674377 | 59.71136 | 59711358.4
0.1677046 | 60.15203 | 60152032.6
0.1678826 | 59.27068 | 59270684.1
0.1681495 | 59.71136 | 59711358.4
0.1683274 | 59.05035 | 59050347.0
0.1683274 | 59.9317 | 59931695.5
0.1687722 | 59.49102 | 59491021.3
0.1690391 | 59.9317 | 59931695.5
0.1692171 | 59.9317 | 59931695.5
0.169484 | 59.05035 | 59050347.0
0.1697509 | 59.71136 | 59711358.4
0.1697509 | 59.49102 | 59491021.3
0.1701957 | 59.71136 | 59711358.4
0.1701957 | 59.71136 | 59711358.4
0.1706406 | 59.49102 | 59491021.3
0.1706406 | 58.83001 | 58830009.9
0.1708185 | 59.27068 | 59270684.1
0.1710854 | 59.49102 | 59491021.3
0.1712633 | 59.71136 | 59711358.4
0.1715302 | 59.05035 | 59050347.0
0.1717082 | 59.9317 | 59931695.5
0.1719751 | 59.9317 | 59931695.5
0.172153 | 58.60967 | 58609672.8
0.1724199 | 59.9317 | 59931695.5
0.1726868 | 59.71136 | 59711358.4
0.1728648 | 59.9317 | 59931695.5
0.1731317 | 59.49102 | 59491021.3
0.1733096 | 60.37237 | 60372369.7
0.1737544 | 58.83001 | 58830009.9
0.1737544 | 59.05035 | 59050347.0
0.1740214 | 59.27068 | 59270684.1
0.1741993 | 59.71136 | 59711358.4
0.1744662 | 59.27068 | 59270684.1
0.1746441 | 59.05035 | 59050347.0
0.174911 | 59.27068 | 59270684.1
0.1751779 | 60.15203 | 60152032.6
0.1753559 | 60.59271 | 60592706.8
0.1756228 | 59.27068 | 59270684.1
0.1756228 | 58.38934 | 58389335.7
0.1760676 | 59.71136 | 59711358.4
0.1760676 | 58.60967 | 58609672.8
0.1765125 | 59.27068 | 59270684.1
0.1766904 | 59.49102 | 59491021.3
0.1769573 | 58.60967 | 58609672.8
0.1771352 | 59.9317 | 59931695.5
0.1774021 | 59.71136 | 59711358.4
0.1774021 | 58.38934 | 58389335.7
0.1775801 | 59.71136 | 59711358.4
0.177847 | 59.71136 | 59711358.4
0.1781139 | 59.05035 | 59050347.0
0.1782918 | 59.49102 | 59491021.3
0.1787367 | 59.9317 | 59931695.5
0.1787367 | 59.05035 | 59050347.0
0.1790036 | 60.37237 | 60372369.7
0.1791815 | 58.83001 | 58830009.9
0.1796263 | 58.38934 | 58389335.7
0.1798932 | 60.15203 | 60152032.6
0.1800712 | 59.9317 | 59931695.5
0.1803381 | 59.49102 | 59491021.3
0.180516 | 59.71136 | 59711358.4
0.1807829 | 58.38934 | 58389335.7
0.1810498 | 59.71136 | 59711358.4
0.1812278 | 59.49102 | 59491021.3
0.1814947 | 59.71136 | 59711358.4
0.1814947 | 59.71136 | 59711358.4
0.1816726 | 59.27068 | 59270684.1
0.1819395 | 58.60967 | 58609672.8
0.1821174 | 59.49102 | 59491021.3
0.1825623 | 59.05035 | 59050347.0
0.1825623 | 59.05035 | 59050347.0
0.1828292 | 58.60967 | 58609672.8
0.1830071 | 59.05035 | 59050347.0
0.183274 | 58.38934 | 58389335.7
0.183452 | 57.94866 | 57948661.5
0.1837189 | 59.49102 | 59491021.3
0.1839858 | 60.59271 | 60592706.8
0.1841637 | 59.49102 | 59491021.3
0.1844306 | 58.60967 | 58609672.8
0.1846085 | 59.71136 | 59711358.4
0.1848754 | 59.27068 | 59270684.1
0.1850534 | 58.60967 | 58609672.8
0.1853203 | 59.27068 | 59270684.1
0.1854982 | 58.83001 | 58830009.9
0.1857651 | 59.9317 | 59931695.5
0.1859431 | 59.49102 | 59491021.3
0.1859431 | 59.71136 | 59711358.4
0.1864769 | 58.83001 | 58830009.9
0.1864769 | 59.71136 | 59711358.4
0.1869217 | 59.71136 | 59711358.4
0.1869217 | 59.49102 | 59491021.3
0.1873665 | 59.71136 | 59711358.4
0.1873665 | 58.60967 | 58609672.8
0.1875445 | 59.71136 | 59711358.4
0.1878114 | 59.49102 | 59491021.3
0.1879893 | 59.71136 | 59711358.4
0.1882562 | 58.60967 | 58609672.8
0.1884342 | 59.71136 | 59711358.4
0.1887011 | 58.83001 | 58830009.9
0.188879 | 58.83001 | 58830009.9
0.1891459 | 59.71136 | 59711358.4
0.1894128 | 59.49102 | 59491021.3
0.1895907 | 59.9317 | 59931695.5
0.1898577 | 61.25372 | 61253718.2
0.1900356 | 59.27068 | 59270684.1
0.1903025 | 58.38934 | 58389335.7
0.1904804 | 60.37237 | 60372369.7
0.1904804 | 59.27068 | 59270684.1
0.1909253 | 59.27068 | 59270684.1
0.1909253 | 58.60967 | 58609672.8
0.1911922 | 60.59271 | 60592706.8
0.191637 | 59.05035 | 59050347.0
0.1918149 | 58.38934 | 58389335.7
0.1918149 | 59.71136 | 59711358.4
0.1923488 | 58.83001 | 58830009.9
0.1923488 | 59.05035 | 59050347.0
0.1927936 | 60.37237 | 60372369.7
0.1929715 | 59.05035 | 59050347.0
0.1932384 | 60.37237 | 60372369.7
0.1932384 | 58.83001 | 58830009.9
0.1934164 | 59.71136 | 59711358.4
0.1936833 | 58.38934 | 58389335.7
0.1938612 | 58.38934 | 58389335.7
0.1941281 | 58.60967 | 58609672.8
0.194306 | 59.49102 | 59491021.3
0.194573 | 59.27068 | 59270684.1
0.1947509 | 58.38934 | 58389335.7
0.1950178 | 58.83001 | 58830009.9
0.1952847 | 59.05035 | 59050347.0
0.1954626 | 59.71136 | 59711358.4
0.1957295 | 59.49102 | 59491021.3
0.1959075 | 59.49102 | 59491021.3
0.1961744 | 58.83001 | 58830009.9
0.1963523 | 59.49102 | 59491021.3
0.1966192 | 59.49102 | 59491021.3
0.1967972 | 58.83001 | 58830009.9
0.1970641 | 59.71136 | 59711358.4
0.197242 | 59.05035 | 59050347.0
0.197242 | 58.60967 | 58609672.8
0.1977758 | 59.27068 | 59270684.1
0.1979537 | 59.49102 | 59491021.3
0.1982206 | 59.05035 | 59050347.0
0.1983986 | 58.83001 | 58830009.9
0.1986655 | 60.37237 | 60372369.7
0.1986655 | 59.27068 | 59270684.1
0.1991103 | 59.9317 | 59931695.5
0.1991103 | 59.05035 | 59050347.0
0.1995552 | 60.37237 | 60372369.7
0.1995552 | 58.60967 | 58609672.8
0.1997331 | 58.83001 | 58830009.9
0.2 | 58.83001 | 58830009.9
0.2001779 | 59.05035 | 59050347.0
0.2004448 | 59.71136 | 59711358.4
0.2008897 | 58.83001 | 58830009.9
0.2011566 | 58.38934 | 58389335.7
0.2013345 | 59.71136 | 59711358.4
0.2016014 | 59.49102 | 59491021.3
0.2017794 | 59.49102 | 59491021.3
0.2020463 | 59.05035 | 59050347.0
0.2022242 | 58.83001 | 58830009.9
0.2024911 | 60.15203 | 60152032.6
0.2024911 | 59.49102 | 59491021.3
0.202669 | 58.83001 | 58830009.9
0.2029359 | 59.27068 | 59270684.1
0.2031139 | 59.27068 | 59270684.1
0.2033808 | 59.05035 | 59050347.0
0.2038256 | 58.83001 | 58830009.9
0.2040925 | 58.60967 | 58609672.8
0.2042705 | 59.27068 | 59270684.1
0.2045374 | 59.27068 | 59270684.1
0.2047153 | 60.37237 | 60372369.7
0.2049822 | 60.37237 | 60372369.7
0.2051601 | 59.49102 | 59491021.3
0.205427 | 59.49102 | 59491021.3
0.205605 | 59.71136 | 59711358.4
0.2058719 | 58.60967 | 58609672.8
0.2060498 | 59.05035 | 59050347.0
0.2060498 | 59.05035 | 59050347.0
0.2063167 | 59.9317 | 59931695.5
0.2067616 | 59.27068 | 59270684.1
0.2070285 | 59.05035 | 59050347.0
0.2072064 | 59.71136 | 59711358.4
0.2074733 | 58.38934 | 58389335.7
0.2076512 | 59.49102 | 59491021.3
0.2079181 | 60.37237 | 60372369.7
0.2080961 | 59.05035 | 59050347.0
0.208363 | 59.49102 | 59491021.3
0.2085409 | 59.49102 | 59491021.3
0.2085409 | 58.38934 | 58389335.7
0.2090747 | 59.05035 | 59050347.0
0.2090747 | 60.59271 | 60592706.8
0.2092527 | 58.60967 | 58609672.8
0.2095196 | 59.27068 | 59270684.1
0.2099644 | 59.27068 | 59270684.1
0.2101423 | 58.38934 | 58389335.7
0.2104093 | 58.60967 | 58609672.8
0.2105872 | 58.83001 | 58830009.9
0.2108541 | 60.15203 | 60152032.6
0.211032 | 59.27068 | 59270684.1
0.2112989 | 58.83001 | 58830009.9
0.2112989 | 58.60967 | 58609672.8
0.2114769 | 59.05035 | 59050347.0
0.2117438 | 58.38934 | 58389335.7
0.2120107 | 58.83001 | 58830009.9
0.2121886 | 59.27068 | 59270684.1
0.2124555 | 58.38934 | 58389335.7
0.2126335 | 58.38934 | 58389335.7
0.2129004 | 58.60967 | 58609672.8
0.2130783 | 59.9317 | 59931695.5
0.2133452 | 59.27068 | 59270684.1
0.2135231 | 59.05035 | 59050347.0
0.21379 | 59.05035 | 59050347.0
0.213968 | 58.38934 | 58389335.7
0.2142349 | 59.05035 | 59050347.0
0.2144128 | 59.05035 | 59050347.0
0.2146797 | 59.71136 | 59711358.4
0.2149466 | 58.83001 | 58830009.9
0.2151246 | 58.83001 | 58830009.9
0.2153915 | 58.83001 | 58830009.9
0.2153915 | 59.05035 | 59050347.0
0.2158363 | 58.83001 | 58830009.9
0.2160142 | 58.83001 | 58830009.9
0.2162811 | 59.49102 | 59491021.3
0.2164591 | 58.38934 | 58389335.7
0.216726 | 59.49102 | 59491021.3
0.2169039 | 59.05035 | 59050347.0
0.2171708 | 58.38934 | 58389335.7
0.2171708 | 58.169 | 58168998.6
0.2173488 | 58.169 | 58168998.6
0.2176157 | 58.60967 | 58609672.8
0.2178826 | 59.27068 | 59270684.1
0.2180605 | 59.9317 | 59931695.5
0.2183274 | 58.169 | 58168998.6
0.2185053 | 58.60967 | 58609672.8
0.2187722 | 58.38934 | 58389335.7
0.2189502 | 58.83001 | 58830009.9
0.2192171 | 59.49102 | 59491021.3
0.219395 | 60.15203 | 60152032.6
0.2196619 | 59.27068 | 59270684.1
0.2198399 | 57.94866 | 57948661.5
0.2201068 | 59.27068 | 59270684.1
0.2203737 | 58.83001 | 58830009.9
0.2205516 | 59.05035 | 59050347.0
0.2205516 | 59.05035 | 59050347.0
0.2208185 | 59.27068 | 59270684.1
0.2212633 | 59.05035 | 59050347.0
0.2212633 | 59.71136 | 59711358.4
0.2214413 | 58.169 | 58168998.6
0.2217082 | 59.71136 | 59711358.4
0.222153 | 59.27068 | 59270684.1
0.222331 | 59.49102 | 59491021.3
0.2225979 | 59.9317 | 59931695.5
0.2225979 | 58.38934 | 58389335.7
0.2227758 | 58.169 | 58168998.6
0.2230427 | 58.38934 | 58389335.7
0.2233096 | 59.05035 | 59050347.0
0.2234875 | 59.27068 | 59270684.1
0.2237544 | 58.60967 | 58609672.8
0.2239324 | 58.83001 | 58830009.9
0.2239324 | 59.49102 | 59491021.3
0.2243772 | 58.60967 | 58609672.8
0.2243772 | 58.83001 | 58830009.9
0.2246441 | 59.05035 | 59050347.0
0.225089 | 58.60967 | 58609672.8
0.2252669 | 58.38934 | 58389335.7
0.2255338 | 59.05035 | 59050347.0
0.2257117 | 58.38934 | 58389335.7
0.2257117 | 59.49102 | 59491021.3
0.2262456 | 58.38934 | 58389335.7
0.2262456 | 59.27068 | 59270684.1
0.2264235 | 58.60967 | 58609672.8
0.2266904 | 58.60967 | 58609672.8
0.2268683 | 59.05035 | 59050347.0
0.2271352 | 59.05035 | 59050347.0
0.2273132 | 59.05035 | 59050347.0
0.2275801 | 58.83001 | 58830009.9
0.227758 | 59.49102 | 59491021.3
0.2282028 | 59.27068 | 59270684.1
0.2284698 | 58.60967 | 58609672.8
0.2286477 | 59.9317 | 59931695.5
0.2289146 | 59.49102 | 59491021.3
0.2291815 | 59.9317 | 59931695.5
0.2293594 | 59.05035 | 59050347.0
0.2296263 | 58.60967 | 58609672.8
0.2296263 | 59.05035 | 59050347.0
0.2298043 | 59.27068 | 59270684.1
0.2300712 | 58.169 | 58168998.6
0.2302491 | 58.83001 | 58830009.9
0.230516 | 59.49102 | 59491021.3
0.230694 | 59.49102 | 59491021.3
0.2309609 | 59.27068 | 59270684.1
0.2311388 | 58.38934 | 58389335.7
0.2314057 | 59.9317 | 59931695.5
0.2316726 | 58.60967 | 58609672.8
0.2321174 | 58.60967 | 58609672.8
0.2322954 | 59.49102 | 59491021.3
0.2325623 | 58.60967 | 58609672.8
0.2327402 | 59.49102 | 59491021.3
0.2330071 | 58.60967 | 58609672.8
0.2330071 | 59.27068 | 59270684.1
0.2331851 | 60.15203 | 60152032.6
0.233452 | 59.05035 | 59050347.0
0.2336299 | 59.71136 | 59711358.4
0.2338968 | 59.27068 | 59270684.1
0.2343416 | 59.05035 | 59050347.0
0.2346085 | 60.37237 | 60372369.7
0.2347865 | 58.60967 | 58609672.8
0.2347865 | 58.60967 | 58609672.8
0.2350534 | 58.83001 | 58830009.9
0.2352313 | 59.05035 | 59050347.0
0.2354982 | 58.60967 | 58609672.8
0.2356762 | 58.83001 | 58830009.9
0.2359431 | 59.05035 | 59050347.0
0.236121 | 59.27068 | 59270684.1
0.2363879 | 59.05035 | 59050347.0
0.2365658 | 59.49102 | 59491021.3
0.2368327 | 59.05035 | 59050347.0
0.2372776 | 59.49102 | 59491021.3
0.2375445 | 58.83001 | 58830009.9
0.2377224 | 58.83001 | 58830009.9
0.2379893 | 59.71136 | 59711358.4
0.2381673 | 58.83001 | 58830009.9
0.2384342 | 58.83001 | 58830009.9
0.2384342 | 58.38934 | 58389335.7
0.2386121 | 59.05035 | 59050347.0
0.238879 | 59.27068 | 59270684.1
0.2390569 | 58.60967 | 58609672.8
0.2393238 | 59.05035 | 59050347.0
0.2395018 | 59.05035 | 59050347.0
0.2397687 | 58.60967 | 58609672.8
0.2402135 | 59.49102 | 59491021.3
0.2402135 | 58.83001 | 58830009.9
0.2404804 | 59.05035 | 59050347.0
0.2406584 | 59.27068 | 59270684.1
0.2409253 | 59.05035 | 59050347.0
0.2411032 | 59.71136 | 59711358.4
0.2413701 | 59.27068 | 59270684.1
0.241548 | 59.05035 | 59050347.0
0.241548 | 59.05035 | 59050347.0
0.2419929 | 59.05035 | 59050347.0
0.2419929 | 59.05035 | 59050347.0
0.2422598 | 58.60967 | 58609672.8
0.2424377 | 59.05035 | 59050347.0
0.2427046 | 59.49102 | 59491021.3
0.2431495 | 58.38934 | 58389335.7
0.2434164 | 59.05035 | 59050347.0
0.2435943 | 59.27068 | 59270684.1
0.2435943 | 59.05035 | 59050347.0
0.2438612 | 59.27068 | 59270684.1
0.2440391 | 59.49102 | 59491021.3
0.244306 | 59.9317 | 59931695.5
0.244484 | 58.60967 | 58609672.8
0.2447509 | 58.38934 | 58389335.7
0.2449288 | 59.05035 | 59050347.0
0.2451957 | 58.83001 | 58830009.9
0.2453737 | 59.49102 | 59491021.3
0.2453737 | 59.27068 | 59270684.1
0.2456406 | 58.83001 | 58830009.9
0.2460854 | 59.27068 | 59270684.1
0.2463523 | 59.05035 | 59050347.0
0.2465302 | 59.49102 | 59491021.3
0.2467972 | 59.27068 | 59270684.1
0.2469751 | 58.38934 | 58389335.7
0.247242 | 59.27068 | 59270684.1
0.247242 | 59.49102 | 59491021.3
0.2476868 | 58.83001 | 58830009.9
0.2476868 | 58.60967 | 58609672.8
0.2481317 | 59.05035 | 59050347.0
0.2481317 | 58.169 | 58168998.6
0.2483096 | 58.169 | 58168998.6
0.2485765 | 58.169 | 58168998.6
0.2488434 | 59.27068 | 59270684.1
0.2492883 | 58.83001 | 58830009.9
0.2494662 | 59.27068 | 59270684.1
0.2497331 | 59.05035 | 59050347.0
0.249911 | 57.72832 | 57728324.3
0.2501779 | 59.05035 | 59050347.0
0.2503559 | 58.60967 | 58609672.8
0.2506228 | 58.83001 | 58830009.9
0.2508007 | 58.60967 | 58609672.8
0.2510676 | 59.27068 | 59270684.1
0.2510676 | 58.38934 | 58389335.7
0.2512456 | 57.72832 | 57728324.3
0.2515125 | 58.83001 | 58830009.9
0.2517794 | 59.71136 | 59711358.4
0.2522242 | 59.9317 | 59931695.5
0.2524021 | 59.49102 | 59491021.3
0.252669 | 59.49102 | 59491021.3
0.252847 | 58.83001 | 58830009.9
0.252847 | 59.05035 | 59050347.0
0.2531139 | 59.05035 | 59050347.0
0.2532918 | 58.60967 | 58609672.8
0.2537367 | 57.28765 | 57287650.1
0.2537367 | 59.05035 | 59050347.0
0.2540036 | 58.38934 | 58389335.7
0.2542705 | 58.83001 | 58830009.9
0.2544484 | 59.05035 | 59050347.0
0.2547153 | 58.83001 | 58830009.9
0.2548932 | 58.83001 | 58830009.9
0.2551601 | 57.94866 | 57948661.5
0.2553381 | 57.94866 | 57948661.5
0.255605 | 58.169 | 58168998.6
0.2557829 | 58.169 | 58168998.6
0.2560498 | 59.27068 | 59270684.1
0.2562278 | 58.169 | 58168998.6
0.2564947 | 58.83001 | 58830009.9
0.2564947 | 59.05035 | 59050347.0
0.2569395 | 58.60967 | 58609672.8
0.2569395 | 59.49102 | 59491021.3
0.2572064 | 58.83001 | 58830009.9
0.2573843 | 57.50799 | 57507987.2
0.2576512 | 59.27068 | 59270684.1
0.2580961 | 58.60967 | 58609672.8
0.258274 | 58.169 | 58168998.6
0.258274 | 59.71136 | 59711358.4
0.2585409 | 58.169 | 58168998.6
0.2587189 | 58.169 | 58168998.6
0.2589858 | 58.38934 | 58389335.7
0.2591637 | 59.9317 | 59931695.5
0.2594306 | 58.83001 | 58830009.9
0.2596085 | 59.05035 | 59050347.0
0.2598754 | 59.71136 | 59711358.4
0.2601423 | 58.60967 | 58609672.8
0.2603203 | 58.169 | 58168998.6
0.2605872 | 58.169 | 58168998.6
0.2605872 | 57.94866 | 57948661.5
0.261032 | 58.169 | 58168998.6
0.26121 | 58.60967 | 58609672.8
0.2614769 | 57.94866 | 57948661.5
0.2616548 | 57.94866 | 57948661.5
0.2619217 | 58.83001 | 58830009.9
0.2620996 | 58.83001 | 58830009.9
0.2623665 | 59.27068 | 59270684.1
0.2625445 | 57.94866 | 57948661.5
0.2628114 | 58.38934 | 58389335.7
0.2628114 | 58.169 | 58168998.6
0.2630783 | 58.60967 | 58609672.8
0.2632562 | 58.38934 | 58389335.7
0.2635231 | 58.83001 | 58830009.9
0.2637011 | 58.169 | 58168998.6
0.263968 | 58.38934 | 58389335.7
0.2641459 | 58.169 | 58168998.6
0.2644128 | 58.169 | 58168998.6
0.2645907 | 59.27068 | 59270684.1
0.2648577 | 58.169 | 58168998.6
0.2650356 | 59.27068 | 59270684.1
0.2653025 | 57.94866 | 57948661.5
0.2655694 | 58.169 | 58168998.6
0.2655694 | 57.94866 | 57948661.5
0.2657473 | 58.38934 | 58389335.7
0.2660142 | 57.94866 | 57948661.5
0.2664591 | 59.05035 | 59050347.0
0.2664591 | 58.60967 | 58609672.8
0.2669039 | 58.169 | 58168998.6
0.2669039 | 57.94866 | 57948661.5
0.2673488 | 58.38934 | 58389335.7
0.2675267 | 58.169 | 58168998.6
0.2677936 | 59.49102 | 59491021.3
0.2679715 | 58.169 | 58168998.6
0.2682384 | 58.60967 | 58609672.8
0.2685053 | 57.50799 | 57507987.2
0.2686833 | 58.83001 | 58830009.9
0.2686833 | 57.94866 | 57948661.5
0.2691281 | 58.38934 | 58389335.7
0.2691281 | 59.05035 | 59050347.0
0.269395 | 58.38934 | 58389335.7
0.2698399 | 57.28765 | 57287650.1
0.2698399 | 58.169 | 58168998.6
0.2700178 | 58.38934 | 58389335.7
0.2702847 | 57.94866 | 57948661.5
0.2704626 | 58.169 | 58168998.6
0.2707295 | 57.72832 | 57728324.3
0.2709075 | 58.83001 | 58830009.9
0.2711744 | 58.169 | 58168998.6
0.2714413 | 58.169 | 58168998.6
0.2716192 | 57.94866 | 57948661.5
0.2718861 | 57.94866 | 57948661.5
0.2718861 | 58.38934 | 58389335.7
0.272331 | 58.60967 | 58609672.8
0.272331 | 58.60967 | 58609672.8
0.2725089 | 57.94866 | 57948661.5
0.2727758 | 57.50799 | 57507987.2
0.2729537 | 57.94866 | 57948661.5
0.2733986 | 58.38934 | 58389335.7
0.2736655 | 58.60967 | 58609672.8
0.2736655 | 58.83001 | 58830009.9
0.2741103 | 58.38934 | 58389335.7
0.2741103 | 58.169 | 58168998.6
0.2743772 | 58.169 | 58168998.6
0.2745552 | 59.05035 | 59050347.0
0.2748221 | 58.38934 | 58389335.7
0.275 | 57.50799 | 57507987.2
0.2752669 | 58.169 | 58168998.6
0.2754448 | 57.72832 | 57728324.3
0.2754448 | 57.94866 | 57948661.5
0.2761566 | 57.28765 | 57287650.1
0.2761566 | 57.50799 | 57507987.2
0.2763345 | 56.62664 | 56626638.8
0.2766014 | 57.28765 | 57287650.1
0.2768683 | 59.05035 | 59050347.0
0.2770463 | 57.94866 | 57948661.5
0.2773132 | 57.94866 | 57948661.5
0.2774911 | 56.84698 | 56846975.9
0.2774911 | 58.169 | 58168998.6
0.277758 | 58.38934 | 58389335.7
0.277758 | 57.50799 | 57507987.2
0.2783808 | 57.28765 | 57287650.1
0.2783808 | 56.84698 | 56846975.9
0.2788256 | 56.62664 | 56626638.8
0.2788256 | 57.28765 | 57287650.1
0.2790925 | 57.72832 | 57728324.3
0.2792705 | 57.50799 | 57507987.2
0.2795374 | 57.50799 | 57507987.2
0.2798043 | 57.06731 | 57067313.0
0.2799822 | 57.50799 | 57507987.2
0.2802491 | 56.4063 | 56406301.6
0.2802491 | 57.72832 | 57728324.3
0.280694 | 57.28765 | 57287650.1
0.2811388 | 57.28765 | 57287650.1
0.2808719 | 57.06731 | 57067313.0
0.2813167 | 57.06731 | 57067313.0
0.2815836 | 56.84698 | 56846975.9
0.2815836 | 56.4063 | 56406301.6
0.2820285 | 56.4063 | 56406301.6
0.2817616 | 58.60967 | 58609672.8
0.2824733 | 55.52495 | 55524953.2
0.2827402 | 55.74529 | 55745290.3
0.2829181 | 56.84698 | 56846975.9
0.2829181 | 56.4063 | 56406301.6
0.283363 | 57.06731 | 57067313.0
0.283363 | 57.06731 | 57067313.0
0.2836299 | 55.74529 | 55745290.3
0.2838078 | 55.96563 | 55965627.4
0.2840747 | 56.84698 | 56846975.9
0.2842527 | 55.30462 | 55304616.1
0.2845196 | 55.52495 | 55524953.2
0.2846975 | 54.42327 | 54423267.6
0.2849644 | 55.08428 | 55084278.9
0.2851423 | 55.96563 | 55965627.4
0.2856762 | 54.42327 | 54423267.6
0.2858541 | 54.6436 | 54643604.7
0.286121 | 53.98259 | 53982593.4
0.286121 | 53.10124 | 53101244.9
0.2865658 | 53.32158 | 53321582.0
0.2865658 | 52.66057 | 52660570.7
0.2867438 | 52.66057 | 52660570.7
0.2870107 | 49.57585 | 49575851.1
0.2876335 | 20.27101 | 20271014.7
0.2874555 | 19.16933 | 19169329.1
0.2879004 | 18.72865 | 18728654.8
0.2879004 | 19.38967 | 19389666.2
0.2879004 | 19.38967 | 19389666.2
0.2886121 | 19.61 | 19610003.3
0.2886121 | 20.05068 | 20050677.5
0.2886121 | 19.16933 | 19169329.1
0.2886121 | 19.61 | 19610003.3
0.2886121 | 20.71169 | 20711688.9
0.2886121 | 19.83034 | 19830340.4
0.2886121 | 19.38967 | 19389666.2
0.2886121 | 19.16933 | 19169329.1
0.2886121 | 19.61 | 19610003.3
0.2886121 | 19.16933 | 19169329.1
0.2886121 | 19.61 | 19610003.3
0.2886121 | 20.05068 | 20050677.5
0.2886121 | 19.38967 | 19389666.2
0.28879 | 18.94899 | 18948992.0
0.2886121 | 19.61 | 19610003.3
0.2886121 | 20.05068 | 20050677.5
0.2886121 | 19.61 | 19610003.3
0.2886121 | 19.38967 | 19389666.2
0.28879 | 18.94899 | 18948992.0
0.2886121 | 19.38967 | 19389666.2
0.2886121 | 20.05068 | 20050677.5
0.2886121 | 19.61 | 19610003.3
0.2886121 | 19.38967 | 19389666.2
0.2886121 | 19.38967 | 19389666.2
0.2886121 | 19.61 | 19610003.3
0.2886121 | 19.16933 | 19169329.1
0.2886121 | 19.38967 | 19389666.2
0.2886121 | 19.83034 | 19830340.4
0.28879 | 18.94899 | 18948992.0
0.2886121 | 19.38967 | 19389666.2
0.2886121 | 19.61 | 19610003.3
0.2886121 | 20.05068 | 20050677.5
0.2886121 | 19.83034 | 19830340.4
0.2886121 | 19.38967 | 19389666.2
0.28879 | 18.94899 | 18948992.0
0.2886121 | 19.61 | 19610003.3
0.2886121 | 20.05068 | 20050677.5
0.2886121 | 19.83034 | 19830340.4
0.2886121 | 20.05068 | 20050677.5
0.2886121 | 19.38967 | 19389666.2
0.2886121 | 19.16933 | 19169329.1
0.2886121 | 20.05068 | 20050677.5
0.2886121 | 20.05068 | 20050677.5
0.2886121 | 19.61 | 19610003.3
0.2886121 | 19.16933 | 19169329.1
0.2886121 | 19.83034 | 19830340.4
0.2886121 | 19.61 | 19610003.3
0.2886121 | 19.83034 | 19830340.4
0.2886121 | 19.61 | 19610003.3
0.2886121 | 19.16933 | 19169329.1
0.2886121 | 20.27101 | 20271014.7
0.2886121 | 19.61 | 19610003.3
0.2886121 | 19.61 | 19610003.3
0.2886121 | 19.38967 | 19389666.2
0.2886121 | 19.61 | 19610003.3
0.2886121 | 19.16933 | 19169329.1
0.2886121 | 19.61 | 19610003.3
0.2886121 | 19.61 | 19610003.3
0.2886121 | 20.27101 | 20271014.7
0.2886121 | 19.38967 | 19389666.2
0.2886121 | 19.38967 | 19389666.2
0.2886121 | 19.38967 | 19389666.2
0.2886121 | 20.05068 | 20050677.5
0.2886121 | 19.61 | 19610003.3
0.2886121 | 19.61 | 19610003.3
0.2886121 | 19.38967 | 19389666.2
0.2886121 | 19.16933 | 19169329.1
0.2886121 | 19.61 | 19610003.3
0.2886121 | 20.27101 | 20271014.7
0.2886121 | 19.61 | 19610003.3
0.2886121 | 19.38967 | 19389666.2
0.28879 | 18.94899 | 18948992.0
0.2886121 | 19.61 | 19610003.3
0.2886121 | 19.16933 | 19169329.1
0.2886121 | 19.61 | 19610003.3
0.2886121 | 19.83034 | 19830340.4
0.28879 | 18.94899 | 18948992.0
0.2886121 | 19.38967 | 19389666.2
0.2886121 | 19.38967 | 19389666.2
0.2886121 | 20.05068 | 20050677.5
0.2886121 | 19.61 | 19610003.3
0.2886121 | 19.38967 | 19389666.2
0.28879 | 18.94899 | 18948992.0
0.2886121 | 19.61 | 19610003.3
0.2886121 | 20.05068 | 20050677.5
0.2886121 | 19.83034 | 19830340.4
0.2886121 | 20.05068 | 20050677.5
0.2886121 | 19.38967 | 19389666.2
0.2886121 | 19.16933 | 19169329.1
0.2886121 | 19.38967 | 19389666.2
0.2886121 | 19.83034 | 19830340.4
0.2886121 | 19.16933 | 19169329.1
0.2886121 | 19.61 | 19610003.3
0.2886121 | 19.61 | 19610003.3
0.2886121 | 19.83034 | 19830340.4
0.2886121 | 19.83034 | 19830340.4
0.2886121 | 19.83034 | 19830340.4
0.2886121 | 19.38967 | 19389666.2
0.2886121 | 20.27101 | 20271014.7
0.2886121 | 19.38967 | 19389666.2
0.2886121 | 19.38967 | 19389666.2
0.28879 | 18.94899 | 18948992.0
0.2886121 | 19.61 | 19610003.3
0.2886121 | 20.05068 | 20050677.5
0.2886121 | 20.49135 | 20491351.8
0.2886121 | 20.05068 | 20050677.5
0.2886121 | 19.38967 | 19389666.2
0.2886121 | 19.16933 | 19169329.1
0.2886121 | 19.38967 | 19389666.2
0.2886121 | 20.05068 | 20050677.5
0.2886121 | 19.83034 | 19830340.4
0.2886121 | 20.05068 | 20050677.5
0.2886121 | 19.61 | 19610003.3
0.2886121 | 19.83034 | 19830340.4
0.2886121 | 19.83034 | 19830340.4
0.2886121 | 19.61 | 19610003.3
0.2886121 | 19.61 | 19610003.3
0.28879 | 18.94899 | 18948992.0
0.2886121 | 19.61 | 19610003.3
0.2886121 | 19.61 | 19610003.3
0.2886121 | 20.05068 | 20050677.5
0.2886121 | 19.38967 | 19389666.2
0.2886121 | 19.38967 | 19389666.2
0.2886121 | 19.38967 | 19389666.2
0.2886121 | 19.16933 | 19169329.1
0.2886121 | 19.61 | 19610003.3
0.2886121 | 19.16933 | 19169329.1
0.2886121 | 19.38967 | 19389666.2
0.2886121 | 20.27101 | 20271014.7
0.2886121 | 19.38967 | 19389666.2
0.2886121 | 19.83034 | 19830340.4
0.2886121 | 19.38967 | 19389666.2
0.2886121 | 19.38967 | 19389666.2
0.2886121 | 19.16933 | 19169329.1
0.2886121 | 19.61 | 19610003.3
0.2886121 | 20.05068 | 20050677.5
0.2886121 | 19.61 | 19610003.3
0.2886121 | 20.05068 | 20050677.5
0.2886121 | 19.38967 | 19389666.2
0.28879 | 18.94899 | 18948992.0
0.2886121 | 19.61 | 19610003.3
0.2886121 | 19.38967 | 19389666.2
0.2886121 | 19.61 | 19610003.3
0.2886121 | 19.83034 | 19830340.4
0.2886121 | 19.61 | 19610003.3
0.2886121 | 19.61 | 19610003.3
0.2886121 | 19.16933 | 19169329.1
0.2886121 | 19.38967 | 19389666.2
0.2886121 | 19.16933 | 19169329.1
0.2886121 | 19.83034 | 19830340.4
0.2886121 | 19.61 | 19610003.3
0.2886121 | 19.61 | 19610003.3
0.2886121 | 20.05068 | 20050677.5
0.2886121 | 19.38967 | 19389666.2
0.2886121 | 19.16933 | 19169329.1
0.2886121 | 19.61 | 19610003.3
0.2886121 | 19.61 | 19610003.3
0.2886121 | 20.05068 | 20050677.5
0.2886121 | 19.38967 | 19389666.2
0.2886121 | 19.38967 | 19389666.2
0.2886121 | 19.16933 | 19169329.1
0.2886121 | 19.61 | 19610003.3
0.2886121 | 19.61 | 19610003.3
0.2886121 | 20.05068 | 20050677.5
0.2886121 | 19.38967 | 19389666.2
0.28879 | 18.94899 | 18948992.0
0.2886121 | 19.61 | 19610003.3
0.2886121 | 20.49135 | 20491351.8
0.2886121 | 19.38967 | 19389666.2
0.2886121 | 19.16933 | 19169329.1
0.2886121 | 19.38967 | 19389666.2
0.2886121 | 20.05068 | 20050677.5
0.2886121 | 19.38967 | 19389666.2
0.28879 | 18.94899 | 18948992.0
0.2886121 | 19.83034 | 19830340.4
0.2886121 | 19.61 | 19610003.3
0.2886121 | 20.05068 | 20050677.5
0.2886121 | 19.38967 | 19389666.2
0.2886121 | 19.61 | 19610003.3
0.2886121 | 19.83034 | 19830340.4
0.2886121 | 19.61 | 19610003.3
0.2886121 | 20.49135 | 20491351.8
0.2886121 | 19.38967 | 19389666.2
0.2886121 | 19.16933 | 19169329.1